## Sheet1
dataset_name | severity_description | severity_level | battery_type
1500mAh1-100S0C | No effect, local heating, internal discharge – 2 | 2 | Rec
1500mAh1-20S0C | No effect, local heating, internal discharge – 2 | 2 | Rec
1500mAh1-40S0C | No effect, local heating, internal discharge – 2 | 2 | Rec
1500mAh1-60S0C | No effect, local heating, internal discharge – 2 | 2 | Rec
1500mAh1-80S0C | No effect, local heating, internal discharge – 2 | 2 | Rec
1500mAh2-100S0C | No effect, local heating, internal discharge – 2 | 2 | Rec
1500mAh2-20S0C | No effect, local heating, internal discharge – 2 | 2 | Rec
1500mAh2-40S0C | No effect, local heating, internal discharge – 2 | 2 | Rec
1500mAh2-60S0C | No effect, local heating, internal discharge – 2 | 2 | Rec
1500mAh2-80S0C | No effect, local heating, internal discharge – 2 | 2 | Rec
1500mAh3-100S0C | No effect, local heating, internal discharge – 2 | 2 | Rec
1500mAh3-20S0C | No effect, local heating, internal discharge – 2 | 2 | Rec
1500mAh3-40S0C | No effect, local heating, internal discharge – 2 | 2 | Rec
1500mAh3-60S0C | No effect, local heating, internal discharge – 2 | 2 | Rec
1500mAh3-80S0C | No effect, local heating, internal discharge – 2 | 2 | Rec
2000mAh1-100S0C | Moderate effect, extended joule heating, local reactions (no spread) – 3 | 3 | Rec
2000mAh1-20S0C | No effect, local heating, internal discharge – 2 | 2 | Rec
2000mAh1-40S0C | No effect, local heating, internal discharge – 2 | 2 | Rec
2000mAh1-60S0C | Moderate effect, extended joule heating, local reactions (no spread) – 3 | 3 | Rec
2000mAh1-80S0C | Moderate effect, extended joule heating, local reactions (no spread) – 3 | 3 | Rec
2000mAh2-100S0C | Moderate effect, extended joule heating, local reactions (no spread) – 3 | 3 | Rec
2000mAh2-20S0C | No effect, local heating, internal discharge – 2 | 2 | Rec
2000mAh2-40S0C | No effect, local heating, internal discharge – 2 | 2 | Rec
2000mAh2-60S0C | Moderate effect, extended joule heating, local reactions (no spread) – 3 | 3 | Rec
2000mAh2-80S0C | Moderate effect, extended joule heating, local reactions (no spread) – 3 | 3 | Rec
500mAh1-100S0C | No effect, local heating, internal discharge – 2 | 2 | Rec
500mAh1-20S0C | No effect, local heating, internal discharge – 2 | 2 | Rec
500mAh1-40S0C | No effect, local heating, internal discharge – 2 | 2 | Rec
500mAh1-60S0C | No effect, local heating, internal discharge – 2 | 2 | Rec
500mAh1-80S0C | No effect, local heating, internal discharge – 2 | 2 | Rec
500mAh2-100S0C | No effect, local heating, internal discharge – 2 | 2 | Rec
500mAh2-20S0C | No effect, local heating, internal discharge – 2 | 2 | Rec
500mAh2-40S0C | No effect, local heating, internal discharge – 2 | 2 | Rec
500mAh2-60S0C | No effect, local heating, internal discharge – 2 | 2 | Rec
500mAh2-80S0C | No effect, local heating, internal discharge – 2 | 2 | Rec
500mAh3-100S0C | No effect, local heating, internal discharge – 2 | 2 | Rec
500mAh3-20S0C | No effect, local heating, internal discharge – 2 | 2 | Rec
500mAh3-40S0C | No effect, local heating, internal discharge – 2 | 2 | Rec
500mAh3-60S0C | No effect, local heating, internal discharge – 2 | 2 | Rec
500mAh3-80S0C | No effect, local heating, internal discharge – 2 | 2 | Rec
LCO-LP-6400mAh-100SOC-cell1 | Physical effect, rupture of pouch, smoke, gas release, fire – 7 | 7 | LCO
LCO-LP-6400mAh-100SOC-cell2 | Physical effect, rupture of pouch, smoke, gas release, fire – 7 | 7 | LCO
LCO-LP-6400mAh-80SOC-Cell3 | Physical effect, rupture of pouch, smoke, gas release, fire – 7 | 7 | LCO
LCO-LP6400mAh-80SOC-cell4 | Physical effect, rupture of pouch, smoke, gas release, fire – 7 | 7 | LCO
LFP10Ah-60SOC-Cell17 | Moderate effect, extended joule heating, local reactions (no spread) – 3 | 3 | LFP
OE-10Ahr-NMC-0SOC-cell1 | Moderate effect, extended joule heating, local reactions (limited spread) – 4 | 4 | NMC
OE-10Ahr-NMC-0SOC-cell2 | Moderate effect, extended joule heating, local reactions (no spread) – 3 | 3 | NMC
OE-10Ahr-NMC-100SOC-cell10 | Physical effect, rupture of pouch, smoke, gas release, fire – 7 | 7 | NMC
OE-10Ahr-NMC-100SOC-cell11 | Physical effect, rupture of pouch, smoke, gas release, fire – 7 | 7 | NMC
OE-10Ahr-NMC-40SOC-cell1 | Moderate effect, extended joule heating, local reactions (limited spread) – 4 | 4 | NMC
OE-10AHr-NMC-40SOC-Cell4 | Moderate effect, extended joule heating, local reactions (no spread) – 3 | 3 | NMC
OE-10Ahr-NMC-70SOC-cell6 | Physical effect, rupture of pouch, smoke, gas release, fire – 7 | 7 | NMC
OE-10Ahr-NMC-70SOC-cell7 | Physical effect, rupture of pouch, smoke, gas release, fire – 7 | 7 | NMC
OE-10Ahr-NMC-80SOC-cell8 | Physical effect, rupture of pouch, smoke, gas release, fire – 7 | 7 | NMC
OE-10Ahr-NMC-80SOC-Cell9 | Physical effect, rupture of pouch, smoke, gas release, fire – 7 | 7 | NMC
OE-LCO-6270mAh-40SOC | Moderate effect, extended joule heating, local reactions (limited spread) – 4 | 4 | LCO
OE-LCO-6340mAh-0SOC | No effect, instant local Joule heating, no internal discharge – 1 | 1 | LCO
OE-LCO-6400mAh-20SOC | Moderate effect, extended joule heating, local reactions (no spread) – 3 | 3 | LCO
OE-LCO-6470mAh-60SOC | Physical effect (pouch swelling), rupture of pouch, gas release – 6 | 6 | LCO
OE-LCO-6490mAh-60SOC | Moderate effect, extended joule heating, local reactions (limited spread) – 4 | 4 | LCO
OE-LCO-6500mAh-20SOC | Moderate effect, extended joule heating, local reactions (no spread) – 3 | 3 | LCO
OE-LCO-6500mAh-40SOC | Moderate effect, extended joule heating, local reactions (limited spread) – 4 | 4 | LCO
OE-LCO-6550mAh-20SOC | Moderate effect, extended joule heating, local reactions (no spread) – 3 | 3 | LCO
OE-LCO-6560mAh-0SOC | Moderate effect, extended joule heating, local reactions (no spread) – 3 | 3 | LCO
OE-LFP-cell14-60SOC-10Ah | No effect, local heating, internal discharge – 2 | 2 | LFP
OE-LFP10Ah-0SOC-cell10 | No effect, local heating, internal discharge – 2 | 2 | LFP
OE-LFP10Ah-0SOC-cell9 | No effect, local heating, internal discharge – 2 | 2 | LFP
OE-LFP10Ah-100SOC-cell1 | Moderate effect, extended joule heating, local reactions (no spread) – 3 | 3 | LFP
OE-LFP10Ah-100SOC-cell12 | Moderate effect, extended joule heating, local reactions (no spread) – 3 | 3 | LFP
OE-LFP10Ah-100SOC-cell2 | No effect, local heating, internal discharge – 2 | 2 | LFP
OE-LFP10Ah-20SOC | No effect, local heating, internal discharge – 2 | 2 | LFP
OE-LFP10Ah-40SOC-cell7 | No effect, local heating, internal discharge – 2 | 2 | LFP
OE-LFP10Ah-40SOC-cell8 | Moderate effect, extended joule heating, local reactions (no spread) – 3 | 3 | LFP
OE-LFP10Ah-60SOC | No effect, local heating, internal discharge – 2 | 2 | LFP
OE-LFP10Ah-70SOC-cell5 | No effect, local heating, internal discharge – 2 | 2 | LFP
OE-LFP10Ah-70SOC-cell6 | No effect, local heating, internal discharge – 2 | 2 | LFP
OE-LFP10Ah-80SOC-cell13 | Moderate effect, extended joule heating, local reactions (no spread) – 3 | 3 | LFP
OE-LFP10Ah-80SOC-Cell15 | No effect, local heating, internal discharge – 2 | 2 | LFP
OE-LFP10Ah-80SOC-cell3 | Moderate effect, extended joule heating, local reactions (no spread) – 3 | 3 | LFP
OE-LFP10Ah-80SOC-cell4 | Moderate effect, extended joule heating, local reactions (no spread) – 3 | 3 | LFP
OE-NMC10Ah-20SOC | Moderate effect, extended joule heating, local reactions (no spread) – 3 | 3 | NMC
OE-NMC10Ah-20SOC-cell2 | Moderate effect, extended joule heating, local reactions (no spread) – 3 | 3 | NMC
OE-NMC10Ah-45SOC | Moderate effect, extended joule heating, local reactions (limited spread) – 4 | 4 | NMC
OE-NMC10Ah-45SOC-cell2 | Moderate effect, extended joule heating, local reactions (limited spread) – 4 | 4 | NMC
OE-NMC10Ah-50SOC | Physical effect, rupture of pouch, smoke, gas release, fire – 7 | 7 | NMC
OE-NMC10Ah-60SOC | Physical effect, rupture of pouch, smoke, gas release, fire – 7 | 7 | NMC
Soetria-80SOC-cell3 | Physical effect, rupture of pouch, smoke, gas release, fire – 7 | 7 | Soteria
Soetria-Control-45SOC-cell1 | Physical effect (pouch swelling), rupture of pouch, gas release – 6 | 6 | Soteria
Sorteria-100SOC-cell1 | No effect, instant local Joule heating, no internal discharge – 1 | 1 | Soteria
Sorteria-100SOC-cell2 | No effect, instant local Joule heating, no internal discharge – 1 | 1 | Soteria
Sorteria-Control-100SOC-cell1 | Physical effect, rupture of pouch, smoke, gas release, fire – 7 | 7 | Soteria
Sorteria-Control-100SOC-cell2 | Physical effect, rupture of pouch, smoke, gas release, fire – 7 | 7 | Soteria
Sorteria-control-20SOC-cell1 | Physical effect (pouch swelling), extended joule heating, local reactions – 5 | 5 | Soteria
Sorteria-control-40SOC-cell2 | Physical effect (pouch swelling), rupture of pouch, gas release – 6 | 6 | Soteria
Sorteria-Control-60SOC-cell1 | Physical effect, rupture of pouch, smoke, gas release, fire – 7 | 7 | Soteria
Soteria-Control-0SOC-cell1 | Moderate effect, extended joule heating, local reactions (no spread) – 3 | 3 | Soteria
Soteria-control-10SOC-cell1 | Moderate effect, extended joule heating, local reactions (limited spread) – 4 | 4 | Soteria
Soteria-control-30SOC-cell1 | Physical effect (pouch swelling), extended joule heating, local reactions – 5 | 5 | Soteria
Soteria-control-30SOC-cell2 | Physical effect (pouch swelling), extended joule heating, local reactions – 5 | 5 | Soteria
Soteria-Control-5010mAh-20SOC | Moderate effect, extended joule heating, local reactions (limited spread) – 4 | 4 | Soteria
Soteria-Control-5030mAh-10SOC | Moderate effect, extended joule heating, local reactions (no spread) – 3 | 3 | Soteria
Soteria-Control-50SOC | Moderate effect, extended joule heating, local reactions (limited spread) – 4 | 4 | Soteria
Soteria-control-5100mAh-50SOC | Physical effect (pouch swelling), rupture of pouch, gas release – 6 | 6 | Soteria
Soteria-Control-5100mAh-55SOC | Physical effect (pouch swelling), rupture of pouch, gas release – 6 | 6 | Soteria
Soteria-Control-5120mAh-50SOC | Moderate effect, extended joule heating, local reactions (limited spread) – 4 | 4 | Soteria
Soteria-SCC-20SOC-5180mAh | No effect, instant local Joule heating, no internal discharge – 1 | 1 | Soteria
Soteria-SCC-4160mAh-100SOC-8mm | No effect, instant local Joule heating, no internal discharge – 1 | 1 | Soteria
Soteria-SCC-4630mAh-10SOC | No effect, instant local Joule heating, no internal discharge – 1 | 1 | Soteria
Soteria-SCC-4700mAh-100SOC-12mm | No effect, instant local Joule heating, no internal discharge – 1 | 1 | Soteria
Soteria-SCC-4720mAh-40SOC | No effect, instant local Joule heating, no internal discharge – 1 | 1 | Soteria
Soteria-SCC-4870mah-0SOC | No effect, instant local Joule heating, no internal discharge – 1 | 1 | Soteria
Soteria-SCC-5050mAhr-100SOC | No effect, instant local Joule heating, no internal discharge – 1 | 1 | Soteria
Soteria-SCC-5070-70SOC | No effect, instant local Joule heating, no internal discharge – 1 | 1 | Soteria
Soteria-SCC-5080mAh-20SOC | No effect, instant local Joule heating, no internal discharge – 1 | 1 | Soteria
Soteria-SCC-5170mAh-60SOC | No effect, instant local Joule heating, no internal discharge – 1 | 1 | Soteria
Soteria-SCC-60SOC-cell1 | No effect, instant local Joule heating, no internal discharge – 1 | 1 | Soteria
Soteria-SCC-80SOC-cell1 | No effect, instant local Joule heating, no internal discharge – 1 | 1 | Soteria
Soteria-SCC-90SOC-cell1 | No effect, instant local Joule heating, no internal discharge – 1 | 1 | Soteria